## Sheet1
FERRITE MATERIAL
CORE LOSS CALCULATOR
Enter
|  |  | PCL | Core Loss ( mW/cm3 ) |  |  | Values Here | Units
|  |  | f | Frequency ( Hertz )* |  |  | 40000 | Hertz
|  |  | B | Peak Flux Density ( Tesla ) |  |  | 0.124 | Tesla
|  |  | T | Temperature (°C) |  |  | 60 | (°C)
|  |  | L(T)= | b-c(T)+d(T2) For All Other Temperatures
|  |  | L(T) = | 1 for 100°C
Core Loss
Material | Frequency Range | a | x | y | b | c | d | PCL | L(T)
( mW/cm3 )
R Material | 20kHz-150kHz | 3.53 | 1.42 | 2.88 | 1.97 | 0.02226 | 0.000125 | 32.13245 | 1.0844
| 150kHz-400kHz | 0.000588 | 2.12 | 2.7 | 2.16 | 0.02327 | 0.000117 |  | 1.185
P Material | 20kHz-200kHz | 3.2 | 1.46 | 2.75 | 2.45 | 0.031 | 0.000165 | 63.741 | 1.184
F Material | 10kHz-200kHz | 3.5 | 1.4 | 2.5 | 0.88 | 0.013 | 0.000142 | 32.11364 | 0.6112
T Material | 20kHz-150kHz | 92.16643453 | 1.045 | 2.44 | 1.332363 | 0.0079398 | 4.61615e-05 | 37.25562 | 1.0221564
| 150kHz-300kHz | 0.007470618 | 1.955 | 3.07 | 1.6542308 | 0.0126 | 6.05769e-05 |  | 1.11630764
L Material | 500KHz-1 MHz | 0.003753067 | 1.94 | 2.775 | 6.147474747 | 0.104 | 0.000525253 |  | 1.798385547
| 1 MHz-2 MHz | 3.27561e-10 | 3.06 | 2.51 | 3.63979798 | 0.0716 | 0.00045202 |  | 0.97106998
PCL =
PCL =(𝑎𝑓^𝑥 𝐵^𝑦 𝐿(𝑇))/1000